## Planar
Model | Min Cell Gap(um) | Max Cell Gap(um) | L(mm) | W(mm) | EW(mm) | H(mm) | Active area(mm2) | Glass | ITO resistance(Ω) | rubbing angle α of bottom glass from +X(Fig 2) | rubbing angle β of top glass from +X(Fig 2) | Figure | PI | Guarding gap(um) | EL(mm) | ITO thickness(um) | PI thickness(um) | Note | Quantity |  | Batch No.
[19 empty] | Z | I
SG100T025uG180 | 2 | 3 | 25 | 21 | 3 | 1.4 | 100 | Borosilicate Glass | 20 | 0 | 180 | 3 | JSR AL 22620 | 15 | 7 | 0.08±0.01 | 0.06 | TFT quality | 1800 | 0 | E99
KSRO-03B507PNSS05 | 2.5 | 3.5 | 25 | 22 | 2 | 1.4 | N/A | Soda Lime Glass | N/A | 0 | 0 |  | LX-1400 (Hitachi-Kasei) | - | - | N/A | 0.02 |  |  | 20
S025A032uG180 | 2.9 | 3.5 | 25 | 21 | 3 | 2.2 | 25 | Soda Lime Glass | 100 | 0 | 180 | 1 | KPI-300B | - | - | 0.023±0.005 | 0.06 |  | 3000 |  | Y07-3.2
SG025T033uG180 | 3 | 3.6 | 25 | 21 | 3 | 1.4 | 25 | Borosilicate Glass | 40 | 0 | 180 | 3 | JSR16301 | 5 | 7 | 0.05±0.01 | 0.06 | TFT quality | 243 | 0 | E17-3.3
SG025T033uG180-1 | 3 | 3.6 | 25 | 21 | 3 | 1.4 | 25 | Borosilicate Glass | 40 | 0 | 180 | 3 | JSR16301 | 5 | 7 | 0.05±0.01 | 0.06 | TFT quality, Single Opening | 550 | 243 | E16-3.3
SG060T038uG180 | 3.5 | 3.8 | 25 | 21 | 3 | 1.4 | 60 | Borosilicate Glass | 25 | 0 | 180 | 3 | SE6414 | 15 | 7 | 0.08±0.01 | 0.06 | TFT quality, No spacer | 4017 | 0 | E83-3.8
S025A040uG180 | 3.6 | 4.4 | 25 | 21 | 3 | 2.2 | 25 | Soda Lime Glass | 100 | 0 | 180 | 1 | KPI-300B | - | - | 0.023±0.005 | 0.06 |  | 0 | 0
S006A050uG180 | 4.4 | 5.5 | 7 | 7 | 1 | 1.4 | 6 | Soda Lime Glass | 100 | 0 | 180 | 6 | KPI-300B | - | - | 0.023±0.005 | 0.06 |  | 1824 | 0 | E87-4.9
SG035A050uG180 | 4.5 | 6 | 25 | 21 | 3 | 2.2 | 35 | Soda Lime Glass | 100 | 0 | 180 | 5 | KPI-300B | 35 | 7 | 0.023±0.005 | 0.06 | No spacer | 7932 | 50 | F79-14.5
SG100T050uG180 | 4.5 | 5.5 | 25 | 21 | 3 | 1.4 | 100 | Borosilicate Glass | 20 | 0 | 180 | 3 | JSR AL 22620 | 15 | 7 | 0.08±0.01 | 0.06 | TFT quality | 1750 | 50 | E98
LC2-5.0 | 4.5 | 5.5 | 17 | 15.25 | 3 | 1.5 | 25 | Soda Lime Glass | 100 | 0 | 180 | 4 | KPI-300B | - | - | 0.023±0.005 | 0.06 |  | 50 | 1500 | LC2-5.0
LC3-5.0 | 4.5 | 5.5 | 17 | 15.25 | 3 | 1.5 | 25 | Soda Lime Glass | 100 | 0 | 0 | 4 | KPI-300B | - | - | 0.023±0.005 | 0.06 |  | 1900 | 2500 | LC3-5.0
LC4-6.8 | 6.2 | 7.4 | 17 | 15.25 | 3 | 1.5 | 25 | Soda Lime Glass | 100 | 0 | 0 | 4 | KPI-300B | - | - | 0.023±0.005 | 0.06 |  | 217 | 11000 | LC4-6.8
S100A050uG180 | 4.5 | 5.5 | 25 | 21 | 3 | 1.4 | 100 | Soda Lime Glass | 100 | 0 | 180 | 1 | KPI-300B | - | - | 0.023±0.005 | 0.06 |  | 0 | 0 | C03
S100A080uG180 | 7.2 | 8.8 | 25 | 21 | 3 | 2.2 | 100 | Soda Lime Glass | 100 | 0 | 180 | 1 | KPI-300B | - | - | 0.023±0.005 | 0.06 |  | 0 | 0 | A10
SG100A080uG180 | 7 | 8.5 | 25 | 21 | 3 | 2.2 | 100 | Soda Lime Glass | 100 | 0 | 180 | 5 | KPI-300B | 50 | 7 | 0.023±0.005 | 0.06 |  | 9100 | 372 | F01-7.6/F76
LC2-9.0 | 8 | 10 | 17 | 15.25 | 3 | 1.5 | 25 | Soda Lime Glass | 100 | 0 | 180 | 4 | KPI-300B | - | - | 0.023±0.005 | 0.06 |  | 0 | 950 | LC2-9.0
S100A090uG180 | 8 | 10 | 25 | 21 | 3 | 2.2 | 100 | Soda Lime Glass | 100 | 0 | 180 | 1 |  | - | - | 0.023±0.005 | 0.06 |  | 0 | 0 | A86
S100A100NG180 | 9 | 11 | 25 | 21 | 3 | 2.2 | 100 | Soda Lime Glass | 25 | 0 | 180 | 1 | KPI-300B | - | - | 0.08±0.01 | 0.06 | No spacers | 1937 | 0 | F85
SG100A120uG180 | 11 | 13 | 25 | 21 | 3 | 2.2 | 100 | Soda Lime Glass | 20 | 0 | 180 | 5 | KPI-300B | 50 | 7 | 0.08±0.01 | 0.06 |  | 0 | 0 | F84
SG100T120uG180 | 11 | 13 | 25 | 21 | 3 | 1.4 | 100 | Borosilicate Glass | 20 | 0 | 180 | 3 | JSR AL 22620 | 15 | 7 | 0.08±0.01 | 0.06 | TFT quality | 1339 | 50 | E93
SG100T120uG180-1 | 11 | 13 | 25 | 21 | 3 | 1.4 | 100 | Borosilicate Glass | 20 | 0 | 180 | 3 | JSR AL 22620 | 15 | 7 | 0.08±0.01 | 0.06 | TFT quality, Single Opening | 969 | 0 | E94
SG035A150uG180 | 13 | 17 | 25 | 21 | 3 | 2.2 | 35 | Soda Lime Glass | 100 | 0 | 180 | 3 | Chisso | 35 | 7 | 0.08±0.01 | 0.06 |  | 367 | 0 | F17
SG100A150uG180 | 13 | 17 | 25 | 21 | 3 | 2.2 | 100 | Soda Lime Glass | 25 | 0 | 180 | 5 | KPI-300B | 50 | 7 | 0.023±0.005 | 0.06 |  | 6918 | 0 | F28/F18
SG060A150uG180 | 13 | 17 | 25 | 21 | 3 | 2.2 | 60 | Soda Lime Glass | 25 | 0 | 180 | 3 | KPI-300B | 15 | 7 | 0.08±0.01 | 0.06 | No spacer | 714 | 0 | E62-16.0
SG100A180uG180 | 16 | 20 | 25 | 21 | 3 | 2.2 | 100 | Soda Lime Glass | 25 | 0 | 180 | 5 | KPI-300B | 50 | 7 | 0.023±0.005 | 0.06 | No spacer | 355 | 50 | F36-16.6
SG100A180uG180 | 16 | 20 | 25 | 21 | 3 | 2.2 | 100 | Soda Lime Glass | 25 | 0 | 180 | 3 | Nissan SE-6414 | 15 | 7 | 0.08±0.01 | 0.06 | Pretilt angle is 2.3° | 4622 | 40 | E48-19.0
SG100A180uG180 | 16 | 20 | 25 | 21 | 3 | 2.2 | 100 | Soda Lime Glass | 25 | 0 | 180 | 3 | KPI-300B | 15 | 7 | 0.08±0.01 | 0.06 |  | 18782 | 0 | E59 -18.4/F75
SG035A180uG180 | 16 | 20 | 25 | 21 | 3 | 2.2 | 35 | Soda Lime Glass | 25 | 0 | 180 | 3 | Nissan SE-6414 | 15 | 7 | 0.08±0.01 | 0.06 | No spacer | 998 | 145 | E47/E60
S100A180uG180 | 16 | 20 | 25 | 21 | 3 | 2.2 | 100 | Soda Lime Glass | 25 | 0 | 180 | 1 | KPI-300B | - | - | 0.08±0.01 | 0.06 |  | 2277 | 0 | F51/F34/F44/E65
SG060A180uG180 | 16 | 20 | 25 | 21 | 3 | 2.2 | 60 | Soda Lime Glass | 25 | 0 | 180 | 3 | KPI-300B | 15 | 7 | 0.08±0.01 | 0.06 |  | 19887 | 36 | E67/E70
LC2-20.0 | 18 | 22 | 17 | 15.25 | 3 | 1.5 | 25 | Soda Lime Glass | 100 | 0 | 180 | 4 | KPI-300B | - | - | 0.023±0.005 | 0.06 |  | 800 | 3100 | LC2-20.0
S100A200uG180 | 18 | 22 | 25 | 21 | 3 | 2.2 | 100 | Soda Lime Glass | 100 | 0 | 180 | 1 | KPI-300B | - | - | 0.023±0.005 | 0.06 |  | 8837 | 63+47 | F62 (Z), F74, A6/16
SG100T200uG180 | 18 | 20 | 25 | 21 | 3 | 1.4 | 100 | Borosilicate Glass | 20 | 0 | 180 | 3 | JSR AL 22620 | 15 | 7 | 0.08±0.01 | 0.06 | TFT quality | 1800 | 0 | E101
D10000A200UG180 | 18 | 22 | 104.2 | 109.7 | 3 | 2.2 | 10000 | Soda Lime Glass | 100 | 0 | 180 | 1 | KPI-300B | - | - | 0.023±0.01 | 0.06 |  | 10 | 1 | F33
SG100A200uG180X045 | 18 | 22 | 25 | 21 | 3 | 2.2 | 100 | Soda Lime Glass | 20 | 45 | 225 | 5 | KPI-300B | 50 | 7 | 0.08±0.01 | 0.06 |  | 5000 | 0 | F101
D060A220uG180 | 21 | 24 | 17.25 | 15.25 | 2.5 | 1.1 | 60 | Soda Lime Glass | 100 | 0 | 180 | 4 | KPI-300B | - | - | 0.023±0.005 | 0.06 |  | 5384 | 0 | F83(Yellow point)
D256A800uG180 | 78 | 82 | 30 | 20 | 5 | 2.2 | 256 | Soda Lime Glass | 100 | 0 | 180 | 4 | KPI-300B | - | - | 0.023±0.005 | 0.06 |  | 0 | 6 | A64
(1) Cell configuration: S means the contacts for electrodes on both the top and bottom substrate are on the bottom substrate. D means the contacts are on the same substrate as their electrode (thus one contact faces up and the other down). SG and DG mean respectively an S-type or D-type cell with an additional guarding electrode.
(2) Active ITO area in mm2: Currently, Instec has tooling for aaa=100 (10x10 mm) and 025 (5x5 mm) for S-type cells, and aaa = 256 (16x16 mm), and 400 (20x20 mm) for D-type cells.
(3) Glass type: A type cells use Soda-lime glass; T type cells use BK7 glass (TFT quality); and Q type cells use quartz.
(4) Average cell gap: dddu indicates a cell gap of dd.d μm. Instec offers cell gaps ranging from 3.3 μm up to 22 μm. The cell gaps may vary +/- 1um or 10% of dd.d, whichever is bigger. Calibrated cell gap available on special request with additional cost.
(5) Alignment layer: G indicates homogeneous (or planar) alignment layer, mainly for Positive NLC or FLC. Cells with a homogeneous alignment layer have a 1° to 3° pretilt angle from the plane of the substrate. T indicates homeotropic (or vertical) alignment layer. Cells with a homeotropic alignment layer have a 1° to 3° pretilt angle from the substrate normal
(6) Rubbing direction: φφφ specifies the rubbing angle between the bottom and top substrates. Rubbing angles of ~000 mean parallel rubbing, ~180 mean anti-parallel rubbing, and ~090 mean 90° twist rubbing. When G φφφ is replaced with NOPI, the cells have no alignment layer.
S-Type
EW
L
W
Active area
Figure 1
Figure 2
L
W
Active area
EW
Drive
Return
Guarding
SG-Type
EL
EL
Figure 3
D Type
L
W
Active area
EW
Figure 4
Cell gap
Cell gap
H
Cell gap
+X
+Y
Rubbing angle of bottom glass from +X
Rubbing angle of top glass from +X
α
β
L
W
Active area
EW
Drive
Return
Guarding
SG-Type2
EL
EL
Figure 5
S-Type2
EW
L
W
Active area
Figure 6

## VA
Model | Min Cell Gap(um) | Max Cell Gap(um) | L(mm) | W(mm) | EW(mm) | H(mm) | Active area(mm2) | Glass | ITO resistance(Ω) | rubbing angle αof bottom glass from +X(Fig 2) | rubbing angle β of top glass from +X(Fig 2) | Figure | PI | Guarding gap(um) | EL(mm) | ITO thickness(um) | PI thickness(um) | Note | Quantity |  | Batch No.
[19 empty] | Z | I
SG060T027uT180 | 2.5 | 3 | 25 | 21 | 3 | 2.2 | 60 | Borosilicate Glass | 25 | 0 | 180 | 3 | DL-6460T | 15 | 7 | 0.08±0.01 | 0.06 | No spacer | 7000 | 0 | E84-2.7
S100A033uT180 | 3 | 3.6 | 25 | 21 | 3 | 2.2 | 100 | Soda Lime Glass | 25 | 0 | 180 | 1 | Nissan SE-4811 | - | - | 0.08±0.01 | 0.06 |  | 0 | 0 | A76-3.3
SG060T038uT180 | 3.5 | 4.2 | 25 | 21 | 3 | 2.2 | 60 | Borosilicate Glass | 25 | 0 | 180 | 3 | DL-6460T | 15 | 7 | 0.08±0.01 | 0.06 | No spacer | 5490 | 0 | E82-3.8
SG060T033uT180 | 3.5 | 4.2 | 25 | 21 | 3 | 2.2 | 60 | Borosilicate Glass | 25 | 0 | 180 | 3 | DL-6460T | 15 | 7 | 0.08±0.01 | 0.06 | No spacer | 5200 | 0 | E85-4.0
SG035A050uT180 | 4.5 | 5.5 | 25 | 21 | 4 | 2.2 | 35 | Soda Lime Glass | 25 | 0 | 180 | 4 | DPI-V011 | 35 | 7 | 0.023±0.005 | 0.06 | No spacer | 8142 | 0 | F14-5.4
SG035A080uT180 | 7.2 | 8.8 | 25 | 21 | 4 | 2.2 | 35 | Soda Lime Glass | 25 | 0 | 180 | 4 | DPI-V011 | 35 | 7 | 0.023±0.005 | 0.06 | No spacer | 9287 | 0 | F15-7.5
S100A090uT180 | 8 | 10 | 25 | 21 | 3 | 2.2 | 100 | Soda Lime Glass | 30 | 0 | 180 | 1 | SE-1211 | - | - | 0.065±0.01 | 0.06 |  | 8527 | 0 | B01/B02/F67
S100A150uT180 | 13 | 17 | 25 | 21 | 3 | 2.2 | 100 | Soda Lime Glass | 30 | 0 | 180 | 1 | SE-1211 | - | - | 0.065±0.01 | - |  | 0 | 1150 | B05-15.0
SG100A150uT180 | 13 | 17 | 25 | 21 | 3 | 2.2 | 100 | Soda Lime Glass | 25 | 0 | 180 | 4 | DPI-V011 | 35 | 7 | 0.023±0.005 | 0.06 |  | 11660 | 0 | F23/F25/F38/F20
SG060A150uT180 | 13 | 17 | 25 | 21 | 3 | 2.2 | 60 | Soda Lime Glass | 25 | 0 | 180 | 3 | Nissan SE-4811 | 15 | 7 | 0.08±0.01 | 0.06 | No spacer | 1282 | 0 | E63-16.0
SG035A150uT180 | 13 | 17 | 25 | 21 | 4 | 2.2 | 35 | Soda Lime Glass | 25 | 0 | 180 | 3 | Nissan SE-4811 | 15 | 7 | 0.08±0.01 | 0.06 | No spacer | 780 | 50 | E49/F19
SG100A180uT180 | 16 | 20 | 25 | 21 | 3 | 2.2 | 100 | Soda Lime Glass | 25 | 0 | 180 | 3 | Nissan SE-4811 | 15 | 7 | 0.08±0.01 | 0.06 |  | 48 | 0 | E50-18.8
S100A183uT180 | 16 | 20 | 25 | 21 | 3 | 2.2 | 100 | Soda Lime Glass | 30 | 0 | 180 | 1 | SE-1211 | - | - | 0.065±0.01 | - |  | 188 | 50 | B04-18.3
S100A200uT180 | 18 | 22 | 25 | 21 | 3 | 2.2 | 100 | Soda Lime Glass | 25 | 0 | 180 | 1 | DPI-V011 | - | - | 0.023±0.005 | 0.06 |  | 18398 | 0 | F43/F66/F73/F91
SG100A200uT180 | 18 | 22 | 25 | 21 | 3 | 2.2 | 100 | Soda Lime Glass | 25 | 0 | 180 | 4 | DPI-V011 | 35 | 7 | 0.023±0.005 | 0.06 | No spacer | 19459 | 0 | F37-19.8/F80
(1) Cell configuration: S means the contacts for electrodes on both the top and bottom substrate are on the bottom substrate. D means the contacts are on the same substrate as their electrode (thus one contact faces up and the other down). SG and DG mean respectively an S-type or D-type cell with an additional guarding electrode.
(2) Active ITO area in mm2: Currently, Instec has tooling for aaa=100 (10x10 mm) and 025 (5x5 mm) for S-type cells, and aaa = 256 (16x16 mm), and 400 (20x20 mm) for D-type cells.
(3) Glass type: A type cells use Soda-lime glass; T type cells use BK7 glass (TFT quality); and Q type cells use quartz.
(4) Average cell gap: dddu indicates a cell gap of dd.d μm. Instec offers cell gaps ranging from 3.3 μm up to 22 μm. The cell gaps may vary +/- 1um or 10% of dd.d, whichever is bigger. Calibrated cell gap available on special request with additional cost.
(5) Alignment layer: G indicates homogeneous (or planar) alignment layer, mainly for Positive NLC or FLC. Cells with a homogeneous alignment layer have a 1° to 3° pretilt angle from the plane of the substrate. T indicates homeotropic (or vertical) alignment layer. Cells with a homeotropic alignment layer have a 1° to 3° pretilt angle from the substrate normal
(6) Rubbing direction: φφφ specifies the rubbing angle between the bottom and top substrates. Rubbing angles of ~000 mean parallel rubbing, ~180 mean anti-parallel rubbing, and ~090 mean 90° twist rubbing. When G φφφ is replaced with NOPI, the cells have no alignment layer.
S-Type
EW
L
W
Active area
L
W
Active area
EW
Drive
Return
Guarding
SG-Type
EL
EL
Figure 1
Figure 2
Figure 3
+X
+Y
Rubbing angle of bottom glass from +X
Rubbing angle of top glass from +X
α
β
Cell gap
Cell gap
L
W
Active area
EW
Drive
Return
Guarding
SG-Type2
EL
EL
Figure 4
Cell gap

## large cell
Model | Min Cell Gap(um) | Max Cell Gap(um) | L(mm) | W(mm) | EW(mm) | H(mm) | Active area(mm2) | Glass | ITO resistance(Ω) | rubbing angle α of bottom glass from +X(Fig 2) | rubbing angle β of top glass from +X(Fig 2) | Figure | PI | Guarding gap(um) | EL(mm) | ITO thickness(um) | PI thickness(um) | Quantity |  | Batch No.
[18 empty] | Z | I
INS1604157 Single PI | 13 | 17 | 81 | 75 | 3 | 2.2 | 5041 | Soda Lime Glass | 100 | 0 | - | 1 | KPI-300B | - | - | 0.023±0.005 | 0.06 | 25 | 100 | F27-14.8
D5041A150uNOPI | 13 | 17 | 81 | 75 | 3 | 2.2 | 5041 | Soda Lime Glass | 100 | - | - | 1 | - | - | - | 0.023±0.005 | - | 200 | 5 | F22-14.5
D128640A150uNOPI | 13 | 17 | 390 | 339 | 3 | 2.2 | 128640 | Soda Lime Glass | 100 | - | - | 1 | - | - | - | 0.023±0.005 | - | 0 | 1 | F64
D10000A200UG180 | 18 | 22 | 104.2 | 109.7 | 3 | 2.2 | 10000 | Soda Lime Glass | 100 | 0 | 180 | 1 | KPI-300B | - | - | 0.023±0.01 | 0.06 | 0 | 1 | F33
(1) Cell configuration: S means the contacts for electrodes on both the top and bottom substrate are on the bottom substrate. D means the contacts are on the same substrate as their electrode (thus one contact faces up and the other down). SG and DG mean respectively an S-type or D-type cell with an additional guarding electrode.
(2) Active ITO area in mm2: Currently, Instec has tooling for aaa=100 (10x10 mm) and 025 (5x5 mm) for S-type cells, and aaa = 256 (16x16 mm), and 400 (20x20 mm) for D-type cells.
(3) Glass type: A type cells use Soda-lime glass; T type cells use BK7 glass (TFT quality); and Q type cells use quartz.
(4) Average cell gap: dddu indicates a cell gap of dd.d μm. Instec offers cell gaps ranging from 3.3 μm up to 22 μm. The cell gaps may vary +/- 1um or 10% of dd.d, whichever is bigger. Calibrated cell gap available on special request with additional cost.
(5) Alignment layer: G indicates homogeneous (or planar) alignment layer, mainly for Positive NLC or FLC. Cells with a homogeneous alignment layer have a 1° to 3° pretilt angle from the plane of the substrate. T indicates homeotropic (or vertical) alignment layer. Cells with a homeotropic alignment layer have a 1° to 3° pretilt angle from the substrate normal
(6) Rubbing direction: φφφ specifies the rubbing angle between the bottom and top substrates. Rubbing angles of ~000 mean parallel rubbing, ~180 mean anti-parallel rubbing, and ~090 mean 90° twist rubbing. When G φφφ is replaced with NOPI, the cells have no alignment layer.
D Type
L
W
Active area
EW
Figure 1

## HAN
Model | Min Cell Gap(um) | Max Cell Gap(um) | L(mm) | W(mm) | EW(mm) | H(mm) | Active area(mm2) | Glass | ITO resistance(Ω) | rubbing angle α of bottom glass from +X(Fig 2) | rubbing angle β of top glass from +X(Fig 2) | Figure | PI | Guarding gap(um) | EL(mm) | ITO thickness(um) | PI thickness(um) | Note | Quantity |  | Batch No.
[19 empty] | Z | I
S100A080uHAN | 7 | 9 | 25 | 21 | 3 | 2.2 | 100 | Soda Lime Glass | 20 | 0 | - | 1 | bottom：KPI-300B top: DPI-V011 | - | - | 0.023±0.005 | 0.06 |  | 2936 | 0 | F81-8
Figure 1
S-Type
EW
L
W
Active area

## TN
Model | Min Cell Gap(um) | Max Cell Gap(um) | L(mm) | W(mm) | EW(mm) | H(mm) | Active area(mm2) | Glass | ITO resistance(Ω) | rubbing angle α of bottom glass from +X(Fig 2) | rubbing angle β of top glass from +X(Fig 2) | Figure | PI | Guarding gap(um) | EL(mm) | ITO thickness(um) | PI thickness(um) | Note | Quantity |  | Batch No.
[19 empty] | Z | I
SG035A030UG090 | 2.7 | 3.3 | 25 | 21 | 4 | 2.2 | 35 | Soda Lime Glass | 25 | 0 | 90 | 3 | JSR9005 | 15 | 7 | 0.08±0.01 | 0.06 | No spacer | 4329 | 0 | E52-3.0
S100A036uG090 | 3.2 | 4 | 25 | 21 | 3 | 2.2 | 100 | Soda Lime Glass | 25 | 0 | 90 | 1 | KPI-300B | - | - | 0.08±0.01 | 0.06 |  | 0 | 0 | A51-3.6
SG035A035uG270 | 3.2 | 3.8 | 25 | 21 | 4 | 2.2 | 35 | Soda Lime Glass | 25 | 0 | 90 | 3 | JSR9005 | 15 | 7 | 0.08±0.01 | 0.06 |  | 893 | 0 | E29-3.5
SG035A036UG090 | 3.2 | 4 | 25 | 21 | 4 | 2.2 | 35 | Soda Lime Glass | 100 | 0 | 90 | 5 | KPI-300B | 35 | 7 | 0.023±0.005 | 0.06 |  | 5096 | 422 | F21-3.6/E52/E30
SG100T040uG090 | 3.5 | 4.2 | 25 | 21 | 3 | 1.4 | 100 | Borosilicate Glass | 20 | 0 | 90 | 3 | JSR AL 22620 | 15 | 7 | 0.023±0.005 | 0.06 |  | 2331 | 0 | E97
SG100A040uG090 | 3.5 | 4.2 | 25 | 21 | 3 | 2.2 | 100 | Soda Lime Glass | 20 | 0 | 90 | 3 | JSR AL 22620 | 15 | 7 | 0.023±0.005 | 0.06 |  | 5000 | 0 | E100
S100T040uG090 | 3.6 | 4.4 | 25 | 21 | 3 | 1.4 | 100 | Borosilicate Glass | 25 | 0 | 90 | 1 | JSR16301 | - | - | 0.08±0.01 | 0.06 |  | 90 | 190 | E04-4.0
S100A040uG090 | 3.6 | 4.2 | 25 | 21 | 3 | 2.2 | 100 | Soda Lime Glass | 20 | 45 | 135 | 1 | KPI-300B | - | - | 0.023±0.01 | 0.06 |  | 954 | 0 | F82-4/A48
SG100A043uG090 | 4 | 4.4 | 25 | 21 | 3 | 2.2 | 100 | Soda Lime Glass | 100 | 45 | 135 | 1 | KPI-300B | - | - | 0.08±0.01 | 0.06 |  | 697 | 50 | F86-4.25
SG100A050uG090 | 4.5 | 5.5 | 25 | 21 | 3 | 2.2 | 100 | Soda Lime Glass | 100 | 0 | 90 | 5 | KPI-300B | 50 | 7 | 0.023±0.005 | 0.06 |  | 8370 | 5 | F07-5.1
LC1-6.8 | 6.2 | 7.4 | 15.25 | 20.25 | 3 | 2.2 | 25 | Soda Lime Glass | 100 | 0 | 90 | 4 | KPI-300B | - | - | 0.023±0.005 | 0.06 |  | 493 | 31680 | LC1-6.8
SG100T070uG090 | 6.3 | 7.7 | 25 | 21 | 3 | 2.2 | 100 | Borosilicate Glass | 100 | 0 | 90 | 3 | Nissan7492 | 15 | 7 | 0.023±0.005 | 0.06 |  | 10000 | 0 | E88-7.0
SG035A170uG090 | 15 | 19 | 25 | 21 | 4 | 2.2 | 35 | Soda Lime Glass | 100 | 0 | 90 | 3 | JSR9005 | 15 | 7 | 0.023±0.005 | 0.06 |  | 0 | 0 | E47
(1) Cell configuration: S means the contacts for electrodes on both the top and bottom substrate are on the bottom substrate. D means the contacts are on the same substrate as their electrode (thus one contact faces up and the other down). SG and DG mean respectively an S-type or D-type cell with an additional guarding electrode.
(2) Active ITO area in mm2: Currently, Instec has tooling for aaa=100 (10x10 mm) and 025 (5x5 mm) for S-type cells, and aaa = 256 (16x16 mm), and 400 (20x20 mm) for D-type cells.
(3) Glass type: A type cells use Soda-lime glass; T type cells use BK7 glass (TFT quality); and Q type cells use quartz.
(4) Average cell gap: dddu indicates a cell gap of dd.d μm. Instec offers cell gaps ranging from 3.3 μm up to 22 μm. The cell gaps may vary +/- 1um or 10% of dd.d, whichever is bigger. Calibrated cell gap available on special request with additional cost.
(5) Alignment layer: G indicates homogeneous (or planar) alignment layer, mainly for Positive NLC or FLC. Cells with a homogeneous alignment layer have a 1° to 3° pretilt angle from the plane of the substrate. T indicates homeotropic (or vertical) alignment layer. Cells with a homeotropic alignment layer have a 1° to 3° pretilt angle from the substrate normal
(6) Rubbing direction: φφφ specifies the rubbing angle between the bottom and top substrates. Rubbing angles of ~000 mean parallel rubbing, ~180 mean anti-parallel rubbing, and ~090 mean 90° twist rubbing. When G φφφ is replaced with NOPI, the cells have no alignment layer.
S-Type
EW
L
W
Active area
Cell gap
Figure 1
+X
+Y
Rubbing angle of bottom glass from +X
Rubbing angle of top glass from +X
α
β
Figure 2
L
W
Active area
EW
Drive
Return
Guarding
SG-Type
EL
EL
Cell gap
Figure 3
LC1
L
W
Active area
EW
H
Cell gap
Figure 4
L
W
Active area
EW
Drive
Return
Guarding
SG-Type2
EL
EL
Cell gap
Figure 5

## NOPI
Model | Min Cell Gap(um) | Max Cell Gap(um) | L(mm) | W(mm) | EW(mm) | H(mm) | Active area(mm2) | Glass | ITO resistance(Ω) | Figure | Guarding gap(um) | EL(mm) | ITO thickness(um) | Notes | Quantity |  | Batch No.
[15 empty] | Z | I
S100A040uNOPI | 3.6 | 4.4 | 25 | 21 | 3 | 2.2 | 100 | Soda Lime Glass | 25 | 1 | - | - | 0.08±0.01 |  | 1800 | 39 | A35-4.0
SG100A070uNOPI | 6.5 | 8 | 25 | 21 | 3 | 2.2 | 100 | Soda Lime Glass | 100 | 4 | 50 | 7 | 0.023±0.005 |  | 6757 | 0 | F02-7.3
SG100T100uNOPI | 9 | 11 | 25 | 21 | 3 | 1.4 | 100 | Borosilicate Glass | 25 | 2 | 15 | 7 | 0.08±0.01 |  | 3923 | 0 | E21-10.2, E102
D400A150uNOPI | 13 | 17 | 30 | 20 | 5 | 2.2 | 400 | Soda Lime Glass | 100 | 3 | - | - | 0.023±0.005 |  | 7500 | 0 | F41-14.7
D400A200uNOPI-1 | 18 | 22 | 30 | 20 | 5 | 2.2 | 400 | Soda Lime Glass | 100 | 3 | - | - | 0.023±0.005 | Single Opening | 300 | 50 | M2560-19.6
D400A200uNOPI | 18 | 22 | 30 | 20 | 5 | 2.2 | 400 | Soda Lime Glass | 100 | 3 | - | - | 0.023±0.005 |  | 700 | 194 | M2572-19.5
SG100T200uNOPI | 18 | 20 | 25 | 21 | 3 | 1.4 | 100 | Borosilicate Glass | 25 | 2 | 15 | 7 | 0.08±0.01 |  | 5722 | 0 | E90-19.6
NOITO17x15A240uNOPI-1 | 21 | 24 | 17.25 | 15.25 | 2.5 | 1.1 | 195 | Soda Lime Glass | 100 | 3 | - | - | 0.023±0.005 | Single Opening | 500 | 250 | F84(Orange)-22.5
NOITO17x15A240uNOPI | 21 | 24 | 17.25 | 15.25 | 2.5 | 1.1 | 195 | Soda Lime Glass | 100 | 3 | - | - | 0.023±0.005 |  | 1301 | 250 | F85(purple)-22.5
D256A800uNOPI | 70 | 90 | 30 | 20 | 5 | 2.2 | 256 | Soda Lime Glass | 100 | 3 | - | - | 0.023±0.005 |  | 88 | 338 | A57
(1) Cell configuration: S means the contacts for electrodes on both the top and bottom substrate are on the bottom substrate. D means the contacts are on the same substrate as their electrode (thus one contact faces up and the other down). SG and DG mean respectively an S-type or D-type cell with an additional guarding electrode.
(2) Active ITO area in mm2: Currently, Instec has tooling for aaa=100 (10x10 mm) and 025 (5x5 mm) for S-type cells, and aaa = 256 (16x16 mm), and 400 (20x20 mm) for D-type cells.
(3) Glass type: A type cells use Soda-lime glass; T type cells use BK7 glass (TFT quality); and Q type cells use quartz.
(4) Average cell gap: dddu indicates a cell gap of dd.d μm. Instec offers cell gaps ranging from 3.3 μm up to 22 μm. The cell gaps may vary +/- 1um or 10% of dd.d, whichever is bigger. Calibrated cell gap available on special request with additional cost.
(5) Alignment layer: G indicates homogeneous (or planar) alignment layer, mainly for Positive NLC or FLC. Cells with a homogeneous alignment layer have a 1° to 3° pretilt angle from the plane of the substrate. T indicates homeotropic (or vertical) alignment layer. Cells with a homeotropic alignment layer have a 1° to 3° pretilt angle from the substrate normal
(6) Rubbing direction: φφφ specifies the rubbing angle between the bottom and top substrates. Rubbing angles of ~000 mean parallel rubbing, ~180 mean anti-parallel rubbing, and ~090 mean 90° twist rubbing. When G φφφ is replaced with NOPI, the cells have no alignment layer.
S-Type
EW
L
W
Active area
Cell gap
Figure 1
L
W
Active area
EW
Drive
Return
Guarding
SG-Type
EL
EL
Cell gap
Figure 2
D Type
L
W
Active area
EW
H
Cell gap
Figure 3
L
W
Active area
EW
Drive
Return
Guarding
SG-Type2
EL
EL
Cell gap
Figure 4

## IPS-Type
Model | Min Cell Gap(um) | Max Cell Gap(um) | L(mm) | W(mm) | EW(mm) | W1(um) | W2(um) | H(mm) | Active area(mm2) | Glass | ITO resistance(Ω) | rubbing angle αof bottom glass from the electrode fingers(Fig 2) | rubbing angle of βtop glass from the electrode fingers(Fig 4) | Figure | PI | ITO thickness(um) | PI thickness(um) | Notes | Quantity |  | Batch No.
[19 empty] | Z | I
IPS10x10A033uX010 | 3 | 3.6 | 25 | 21 | 3 | 10 | 10 | 2.2 | 100 | Soda Lime Glass | 25 | 10° | 190° | 1 | Nissan SE-7492 | 0.08±0.01 | 0.06 |  | 1257 | 95 | E09 -3.3
IPS10x10A033uX007 | 3 | 3.6 | 25 | 21 | 3 | 10 | 10 | 2.2 | 100 | Soda Lime Glass | 25 | 7° | 183° | 1 | Nissan SE-7492 | 0.08±0.01 | 0.06 |  | 5221 | 100 | E68-3.3
IPS10x10T033uX007 | 3 | 3.6 | 25 | 21 | 3 | 10 | 10 | 2.2 | 100 | Borosilicate Glass | 25 | 7° | 183° | 1 | Nissan SE-7492 | 0.08±0.01 | 0.06 |  | 1694 | 0 | E73
IPS10x10T033uX083 | 3 | 3.6 | 25 | 21 | 3 | 10 | 10 | 2.2 | 100 | Borosilicate Glass | 25 | 83° | 263° | 1 | Nissan SE-7492 | 0.08±0.01 | 0.06 |  | 1520 | 0 | E74
IPS10x10A033uX080 | 3 | 3.6 | 25 | 21 | 3 | 10 | 10 | 2.2 | 100 | Soda Lime Glass | 25 | 80° | 170° | 1 | Nissan SE-7492 | 0.08±0.01 | 0.06 |  | 2643 | 110 | E11 -3.3
IPS13x60A033uX090 | 3 | 3.6 | 25 | 21 | 3 | 13 | 60 | 2.2 | 100 | Soda Lime Glass | 25 | 90° | 270° | 1 | KPI-300B | 0.08±0.01 | 0.06 |  | 700 | 3 | A87-3.3
IPS13x6A038uX000 | 3.5 | 3.8 | 25 | 21 | 3 | 13 | 6 | 2.2 | 100 | Soda Lime Glass | 25 | 0° | 180° | 1 | KPI-300B | 0.08±0.01 | 0.06 |  | 364 | 45 | A74
IPS3x5T039uX007 | 3.5 | 4.3 | 25 | 21 | 3 | 3 | 5 | 1.4 | 80 | Borosilicate Glass | 40 | 7° | 187° | 3 | JSR16301 | 0.05±0.01 | 0.06 |  | 7128 | 76 | E55-3.9/E18
IPS3x5T039uX045 | 3.5 | 4.3 | 25 | 21 | 3 | 3 | 5 | 1.4 | 100 | Borosilicate Glass | 40 | 45° | 225° | 3 | JSR16301 | 0.05±0.01 | 0.06 |  | 16456 | 75 | E56-3.8
IPS3x5T039uX083 | 3.5 | 4.3 | 25 | 21 | 3 | 3 | 5 | 1.4 | 80 | Borosilicate Glass | 40 | 83° | 263° | 3 | JSR16301 | 0.05±0.01 | 0.06 |  | 1436 | 207 | E57-3.9/E19
IPS3x5T039uNOPI | 3.5 | 4.3 | 25 | 21 | 3 | 3 | 5 | 1.4 | 80 | Borosilicate Glass | 40 | - | - | 3 | - | 0.05±0.01 | 0.06 |  | 1959 | 3 | E58-3.7
IPS15x15A040uX045 | 3.6 | 4.4 | 25 | 21 | 3 | 15 | 15 | 2.2 | 100 | Soda Lime Glass | 25 | 45° | 225° | 1 | KPI-300B | 0.08±0.01 | 0.06 |  | 2800 | 0 | A56-4.0
IPS15x15A038uX000 | 3.6 | 4.2 | 25 | 21 | 3 | 15 | 15 | 2.2 | 100 | Soda Lime Glass | 25 | 0° | 180° | 1 | KPI-300B | 0.08±0.01 | 0.06 |  | 1800 | 495 | A50-3.8
IPS10x10A040uX002 | 3.6 | 4.4 | 25 | 21 | 3 | 10 | 10 | 2.2 | 100 | Soda Lime Glass | 25 | 2° | 182° | 1 | Nissan SE-7492 | 0.08±0.01 | 0.06 |  | 5770 | 71 | E12 -4.0
IPS10x10A040uNOPI | 3.6 | 4.4 | 25 | 21 | 3 | 10 | 10 | 2.2 | 100 | Soda Lime Glass | 25 | - | - | 1 | - | 0.08±0.01 | - |  | 4084 | 184 | E10 -4.0
IPS8x12A070uX000 | 6.5 | 8 | 25 | 21 | 3 | 8 | 12 | 2.2 | 80 | Soda Lime Glass | 25 | 0° | 180° | 1 | Nissan SE-7492 | 0.08±0.01 | 0.06 |  | 3090 | 22 | E06-7.3/E03
IPS8x12A073uNOPI | 6.5 | 8 | 24 | 21 | 3 | 8 | 12 | 2.2 | 100 | Soda Lime Glass | 25 | - | - | 1 | - | 0.08±0.01 | - |  | 0 | 60 | E03
IPS10x10A073uNOPI | 6.5 | 8 | 25 | 21 | 3 | 8 | 12 | 2.2 | 100 | Soda Lime Glass | 25 | - | - | 1 | - | 0.08±0.01 | - |  | 2458 | 0 | E92
IPS15x15A090uX000 | 8 | 10 | 25 | 21 | 3 | 15 | 15 | 2.2 | 100 | Soda Lime Glass | 25 | 0° | 180° | 1 | KPI-300B | 0.08±0.01 | 0.06 |  | 7000 | 542 | A39-8.8（thick), A9/3, A6/13
IPS15x15A090uX090 | 8 | 10 | 25 | 21 | 3 | 15 | 15 | 2.2 | 100 | Soda Lime Glass | 25 | 90° | 270° | 1 | KPI-300B | 0.08±0.01 | 0.06 |  | 7000 | 1000+204 | A38-8.9/A39-8.9(thin), A4/7, A2/9
IPS15x15A200uX090 | 18 | 22 | 25 | 21 | 3 | 15 | 15 | 2.2 | 100 | Soda Lime Glass | 25 | 90° | 270° | 1 | KPI-300B | 0.08±0.01 | 0.06 |  | 1250 | 584 | A54-19.0, A10/8
IPS15x15A200uX000 | 18 | 22 | 25 | 21 | 3 | 15 | 15 | 2.2 | 100 | Soda Lime Glass | 25 | 0° | 180° | 1 | KPI-300B | 0.08±0.01 | 0.06 |  | 0 | 203 | A06/A19/A12/8
IPS60x600A220UNOPI-1 | 20 | 24 | 25 | 21 | 3 | 60 | 600 | 2.2 | 100 | Soda Lime Glass | 25 | - | - | 1 | - | 0.08±0.01 | - | Single Opening | 641 | 90 | F77
IPS60x600A220UNOPI | 20 | 24 | 25 | 21 | 3 | 60 | 600 | 2.2 | 100 | Soda Lime Glass | 25 | - | - | 1 | - | 0.08±0.01 | - |  | 1327 | 300 | F78
IPS240x60A200UX003 | 20 | 24 | 25 | 21 | 3 | 240 | 60 | 2.2 | 100 | Soda Lime Glass | 25 | 3 | 183 | 1 | KPI-300B | 0.08±0.01 | - |  | 1290 | 0 | F65
IPS60x600A040UX045 | 20 | 24 | 25 | 21 | 3 | 60 | 600 | 2.2 | 100 | Soda Lime Glass | 100 | 45° | 225° | 1 | KPI-300B | 0.08±0.01 | 0.06 |  | 5000 | 0 | F103
(1) Cell configuration: The in-plane switching (IPS) ITO pattern is on the bottom substrate, while the top substrate is plain glass without ITO coating. The active area is approximately 100 mm2
(2) IPS Pattern: w1 μm is the electrode width and w2 μm is the gap between electrodes.
(3) Glass type: A type cells use Soda-lime glass; T type cells use BK7 glass (TFT quality); and Q type cells use quartz.
(4) Average cell gap: dddu indicates a cell gap of dd.d μm. Instec offers cell gaps ranging from 3.3 μm up to 22 μm. The cell gaps may vary +/- 1um or 10% of dd.d, whichever is bigger. Calibrated cell gap available on special request with additional cost.
(5) Rubbing direction: φφφ specifies the rubbing angle between the bottom substrate and the IPS electrodes. For example, X007 means the rubbing direction is 7° from the electrode fingers (mainly for positive NLC); X083 means the rubbing direction is 83° from the electrode fingers (mainly for negative NLC). When Xφφφ is replaced with NOPI, the cells have no alignment layer.
L
W
EW
w1
w2
Figure 1
+X
+Y
Rubbing angle of bottom glass from electrode fingers
Rubbing angle of top glass from electrode fingers
α
β
Figure 2
W
EW
L
w1
w2
Figure 3
+X
+Y
Rubbing angle of bottom glass from electrode fingers
Rubbing of top glass from electrode fingers
α
β
Figure 4

## IPS-1pixel type
Model | Min Cell Gap(um) | Max Cell Gap(um) | L(mm) | W(mm) | EW(mm) | W1(um) | W2(um) | H(mm) | Active area(mm2) | Glass | ITO resistance(Ω) | rubbing angle αof bottom glass from the electrode fingers(Fig 2) | rubbing angle of βtop glass from the electrode fingers(Fig 4) | Figure | PI | ITO thickness(um) | PI thickness(um) | Quantity |  | Batch No.
[18 empty] | Z | I
IPS-x1000A035uX003 | 3.3 | 3.8 | 25 | 21 | 3 | - | 1000 | 2.2 | 10 | Soda Lime Glass | 100 | 3° | 183° | 1 | KPI-300B | 0.08±0.01 | 0.06 | 1823 | 50 | F54
IPS-x1000A080uX045 | 7 | 9 | 25 | 21 | 3 | - | 1000 | 2.2 | 10 | Soda Lime Glass | 100 | 45° | 225° | 1 | KPI-300B | 0.08±0.01 | 0.06 | 1007 | 50 | F45-8.1
IPS-x1000A080uX003 | 7 | 9 | 25 | 21 | 3 | - | 1000 | 2.2 | 10 | Soda Lime Glass | 100 | 3° | 183° | 1 | KPI-300B | 0.08±0.01 | 0.06 | 1736 | 0 | F48-8.1
IPS-x1000A080uX087 | 7 | 9 | 25 | 21 | 3 | - | 1000 | 2.2 | 10 | Soda Lime Glass | 100 | 87° | 267° | 1 | KPI-300B | 0.08±0.01 | 0.06 | 1786 | 0 | F47-7.9
IPS-x1000A150uX003 | 13 | 17 | 25 | 21 | 3 | - | 1000 | 2.2 | 10 | Soda Lime Glass | 100 | 3° | 183° | 1 | KPI-300B | 0.08±0.01 | 0.06 | 2027 | 0 | F50-14.9
IPS-x1000A150uX045 | 13 | 17 | 25 | 21 | 3 | - | 1000 | 2.2 | 10 | Soda Lime Glass | 100 | 45° | 225° | 1 | KPI-300B | 0.08±0.01 | 0.06 | 987 | 50 | F46-15.3
IPS-x1000A200uX045 | 18 | 22 | 25 | 21 | 3 | - | 1000 | 2.2 | 10 | Soda Lime Glass | 100 | 45° | 225° | 1 | KPI-300B | 0.08±0.01 | 0.06 | 800 | 0 | F69
IPS-x1000A150uX087 | 13 | 17 | 25 | 21 | 3 | - | 1000 | 2.2 | 10 | Soda Lime Glass | 100 | 87° | 267° | 1 | KPI-300B | 0.08±0.01 | 0.06 | 1920 | 0 | F49-14.9
IPS-x1000A200uX087 | 18 | 22 | 25 | 21 | 3 | - | 1000 | 2.2 | 10 | Soda Lime Glass | 100 | 87° | 267° | 1 | KPI-300B | 0.08±0.01 | 0.06 | 1849 | 0 | F53-19.4
IPS-x1000A200uX003 | 18 | 22 | 25 | 21 | 3 | - | 1000 | 2.2 | 10 | Soda Lime Glass | 100 | 3° | 183° | 1 | KPI-300B | 0.08±0.01 | 0.06 | 1840 | 18 | F52-19.6
IPS-x3000A200uX003 | 18 | 22 | 25 | 21 | 3 | - | 3000 | 2.2 | 10 | Soda Lime Glass | 100 | 3° | 183° | 1 | KPI-300B | 0.08±0.01 | 0.06 | 672 | 0 | F68
IPS-x100A055uP090 | 5 | 6 | 25 | 21 | 3 | - | 100/1000 | 2.2 | 10 | Soda Lime Glass | 100 | 90° | 90° | 2 | KPI-300B | 0.08±0.01 | 0.06 | 600 | 0 | F87
IPS-x100A150uP090 | 14 | 16 | 25 | 21 | 3 | - | 100/1000 | 2.2 | 10 | Soda Lime Glass | 100 | 90° | 90° | 2 | KPI-300B | 0.08±0.01 | 0.06 | 476 | 0 | F88
IPS-x100A055uP000 | 5 | 6 | 25 | 21 | 3 | - | 100/1000 | 2.2 | 10 | Soda Lime Glass | 100 | 0° | 0° | 2 | KPI-300B | 0.08±0.01 | 0.06 | 400 | 0 | F89
IPS-x100A150uP000 | 14 | 16 | 25 | 21 | 3 | - | 100/1000 | 2.2 | 10 | Soda Lime Glass | 100 | 0° | 0° | 2 | KPI-300B | 0.08±0.01 | 0.06 | 355 | 0 | F90
IPS-x2000A080uX045 | 7.5 | 8.5 | 25 | 21 | 3 | - | 2000 | 2.2 | 10 | Soda Lime Glass | 100 | 45° | 225° | 1 | KPI-300B | 0.08±0.01 | 0.06 | 1968 | 0 | F92
IPS-x1000A150uP003 | 14 | 16 | 25 | 21 | 3 | - | 1000 | 2.2 | 10 | Soda Lime Glass | 100 | 3° | 3° | 1 | KPI-300B | 0.08±0.01 | 0.06 | 4085 | 0 | F93
IPS-x1000A040uX045 | 3.5 | 4.5 | 25 | 21 | 3 | - | 1000 | 2.2 | 10 | Soda Lime Glass | 100 | 45° | 225° | 1 | KPI-300B | 0.08±0.01 | 0.06 | 4950 | 0 | F102
(1) Cell configuration: The in-plane switching (IPS) ITO pattern is on the bottom substrate, while the top substrate is plain glass without ITO coating. The active area is approximately 100 mm2
(2) IPS Pattern: w1 μm is the electrode width and w2 μm is the gap between electrodes. w1 μm is "-"; w2 μm is from 50um to 3mm.
(3) Glass type: A type cells use Soda-lime glass; T type cells use BK7 glass (TFT quality); and Q type cells use quartz.
(4) Average cell gap: dddu indicates a cell gap of dd.d μm. Instec offers cell gaps ranging from 3.3 μm up to 22 μm. The cell gaps may vary +/- 1um or 10% of dd.d, whichever is bigger. Calibrated cell gap available on special request with additional cost.
(5) Rubbing direction: φφφ specifies the rubbing angle between the bottom substrate and the IPS electrodes. X means anti-parallel(Fig 3), and P means parallel(Fig 4). For example, 007 means the rubbing direction is 7° from the electrode fingers (mainly for positive NLC); 083 means the rubbing direction is 83° from the electrode fingers (mainly for negative NLC). When Xφφφ is replaced with NOPI, the cells have no alignment layer.
L
W
EW
w2
Figure 1
L
W
EW
w2
W2-2
Figure 2
Figure 3
For X type (this is for anti-rubbing, such as IPS-x1000A040uX045)
Figure 4
For P type (this is for parallel rubbing, such as IPS-x1000A150uP003)
Rubbing angle of bottom glass from electrode fingers
Rubbing angle of top glass from electrode fingers
α
β

## Substrate
Model | L(mm) | W(mm) | EW(mm) | W1(um) | W2(um) | H(mm) | Active area(mm2) | Glass | ITO resistance(Ω) | Figure | PI | Guarding gap(um) | ITO thickness(um) | Quantity
[14 empty] | Z | I
SG035A-T | 17 | 19 | 0 | - | - | 1.1 | 35 | Soda Lime Glass | 30 | 1 | - | 35 | 0.065±0.01 | 9900 | 100
SG035A-B | 25 | 21 | 3 | - | - | 1.1 | 35 | Soda Lime Glass | 30 | 2 | - | 35 | 0.065±0.01 | 10209 | 115
D256A-X000 | 25 | 20 | 5 | - | - | 1.1 | 256 | Soda Lime Glass | 100 | 3 | KPI-300B | - | 0.023±0.005 | 7600 | 45
D256A-PI | 25 | 20 | 5 | - | - | 1.1 | 256 | Soda Lime Glass | 100 | 3 | KPI-300B(no rubbing) | - | 0.023±0.005 | 0 | 76
D256A-NOPI | 25 | 20 | 5 | - | - | 1.1 | 256 | Soda Lime Glass | 100 | 3 | - | - | 0.023±0.005 | 0 | 23
IPS8x12A | 25 | 21 | 3 | 8 | 12 | 1.1 | 10 | Soda Lime Glass | 25 | 4 | - | - | 0.08±0.01 | 1110 | 44
IPS10x10T -2px | 25 | 19 | 3 | 10 | 10 | 0.7 | 10 | Borosilicate Glass | 25 | 5 | - | - | 0.08±0.01 | 3768 | 90
IPS10x20A | 25 | 21 | 3 | 10 | 20 | 1.1 | 10 | Soda Lime Glass | 25 | 5 | - | - | 0.08±0.01 | 0 | 0
IPS3x5T-T | 17 | 21 | 0 | - | - | 0.7 | 0 | Borosilicate Glass | - | 6 | - | - | - | 1339 | 50
IPS3x5T-B | 25 | 21 | 3 | 3 | 5 | 0.7 | 8 | Borosilicate Glass | 25 | 7 | - | - | 0.08±0.01 | 1209 | 50
S-Type Top Glass | 19 | 19 | - | - | - | 1.3 | - | Soda Lime Glass | - | 6 | - | - | - | 0 | 400
L
W
Active area
EW
Figure 1
L
Active area
EW
Figure 2
L
W
Active area
EW
Figure 3
L
W
EW
w2
Figure 4
w1
L
W
EW
w2
Figure 5
W
EW
L
w1
w2
Figure 7
L
Figure 6

## Wedge
Model | Spacer Thickness (mm) | tan θ | L(mm) | W(mm) | Glass | Figure | PI | Quantity | Note
KCRS-05 | 0.5 | 0.0192 | 30 | 17 | Soda Lime Glass | 1 | LX-1400 (Hitachi-Kasei) | 200 | Glass substrate thickness 1.1mm
KCRS-07 | 0.7 | 0.0269 | 30 | 17 | Soda Lime Glass | 1 | LX-1400 (Hitachi-Kasei) | 200 | Glass substrate thickness 1.1mm
KCRS-07X | 0.7 | 0.0269 | 30 | 17 | Soda Lime Glass | 1 | LX-1400 (Hitachi-Kasei) | 124 (Z) | Glass substrate thickness 0.5mm
KCRK-05 | 0.5 | 0.0131 | 48.2 | 25 | Soda Lime Glass | 2 | LX-1400 (Hitachi-Kasei) | 100 (Z) | Glass substrate thickness 1.1mm
KCRK-07 | 0.7 | 0.0183 | 48.2 | 25 | Soda Lime Glass | 2 | LX-1400 (Hitachi-Kasei) | 19 | Glass substrate thickness 1.1mm
| Figure 1 | [7 empty] | Figure 2